## Sheet1
leakage current range(pA) | number | from wafer 1 | from wafer 2
0-10 | 119607 | 68932 | 50675
10-20 | 266 | 155 | 111
20-30 | 63 | 22 | 41
30-40 | 24 | 16 | 8
40-50 | 11 | 4 | 7
50-60 | 7 | 2 | 5
60-70 | 6 | 2 | 4
70-80 | 4 | 3 | 1
80-90 | 4 | 1 | 3
90-100 | 4 | 0 | 4
100-110 | 3 | 1 | 2
>110 | 1 | 1 | 0